## a
Comment | SiO2 | FeO | Al2O3 | MgO | CaO | Na2O | Mo | Pt | Total
H4692-BFI-02 | 55.6884 | 8.5045 | 0.3657 | 33.9218 | 1.004 | 0.1367 | 0.0086 | 0.0398 | 99.6695
H4692-BFI-03 | 56.798 | 7.0247 | 0.3684 | 34.9985 | 0.9818 | 0.1285 | 0.0061 | 0.0021 | 100.308
H4692-BFI-04 | 55.7719 | 7.5959 | 0.3538 | 34.6372 | 0.9252 | 0.1126 | 0 | 0 | 99.3967
H4692-BFI-05 | 56.3568 | 7.9681 | 0.3535 | 34.5745 | 1.0037 | 0.1249 | 0 | 0.0466 | 100.4282
H4692-BFI-07 | 56.2479 | 8.1134 | 0.3351 | 34.2872 | 0.9702 | 0.1182 | 0.0519 | 0.0229 | 100.1469
H4692-BFI-08 | 56.2672 | 8.8303 | 0.3622 | 33.6621 | 1.3074 | 0.1282 | 0.0031 | 0 | 100.5605
H4692-BFI-09 | 56.2723 | 8.5843 | 0.3387 | 34.0513 | 0.9364 | 0.1178 | 0.0079 | 0.0087 | 100.3175
H4692-BFI-10 | 45.9296 | 8.6055 | 17.5892 | 25.2947 | 2.9605 | 0.1307 | 0.037 | 0.0173 | 100.5645
H4692-BFI-11 | 44.7546 | 8.0894 | 16.8946 | 24.5315 | 2.9021 | 0.1159 | 0.0672 | 0.0798 | 97.4351
H4692-BFI-13 | 39.7858 | 13.26 | 0.0813 | 47.9639 | 0.0961 | 0.0589 | 0 | 0.008 | 101.254
H4692-BFI-14 | 54.5744 | 9.0969 | 1.7783 | 24.1284 | 9.3916 | 1.0095 | 0.0223 | 0 | 100.0014
H4692-BFI-15 | 38.4217 | 14.6436 | 0.1984 | 46.0302 | 0.1418 | 0.0638 | 0.0272 | 0 | 99.5267
H4692-BFI-16 | 56.5557 | 9.3352 | 0.3585 | 34.0567 | 0.6008 | 0.1379 | 0.0135 | 0.013 | 101.0713
H4692-BFI-17 | 39.0717 | 14.8574 | 0.0732 | 46.5498 | 0.1194 | 0.0402 | 0.006 | 0.0313 | 100.7491
H4692-BFI-19 | 54.4769 | 9.6799 | 1.5012 | 23.6415 | 9.3838 | 1.021 | 0.0114 | 0 | 99.7157
H4692-BFI-20 | 45.8397 | 9.9748 | 17.2455 | 24.2373 | 3.0862 | 0.1536 | 0.0091 | 0 | 100.5462
H4692-BFI-21 | 55.9503 | 8.3243 | 0.38 | 34.3755 | 0.9545 | 0.1441 | 0 | 0 | 100.1287
H4692-BFI-22 | 45.9006 | 10.6474 | 16.9727 | 23.9569 | 3.3135 | 0.1407 | 0.0338 | 0 | 100.9655
H4692-BFI-23 | 44.4108 | 9.8216 | 16.8438 | 23.2749 | 3.3144 | 0.1519 | 0.0513 | 0 | 97.8686
H4692-BFI-24 | 45.4621 | 11.2314 | 17.2446 | 23.69 | 3.3365 | 0.1543 | 0.0175 | 0.007 | 101.1434
H4692-BFI-28 | 38.1546 | 14.4829 | 0.0632 | 46.1347 | 0.1173 | 0.0569 | 0.1186 | 0 | 99.1282
H4692-BFI-29 | 44.9443 | 12.8062 | 16.3795 | 22.8498 | 3.205 | 0.1658 | 0 | 0 | 100.3506
H4692-BFI-30 | 43.274 | 12.0369 | 18.4775 | 22.1027 | 3.1246 | 0.1509 | 0.0221 | 0 | 99.1887
H4692-BFI-32 | 44.554 | 11.6456 | 16.2634 | 22.6615 | 3.3571 | 0.1605 | 0.0833 | 0 | 98.7253
H4692-KLB1-02 | 44.9239 | 7.0292 | 19.0277 | 25.04 | 4.6262 | 0.0224 | 0.0189 | 0.0033 | 100.6915
H4692-MORB-01 | 43.2051 | 11.798 | 20.2247 | 9.0885 | 14.0044 | 1.1767 | 0.2576 | 0.0413 | 99.7965
H4692-MORB-02 | 52.5949 | 10.1896 | 16.3029 | 7.5275 | 11.7434 | 0.7683 | 0.1461 | 0.0479 | 99.3206
H4692-MORB-04 | 40.9116 | 13.0488 | 21.0689 | 9.2094 | 14.2783 | 0.6526 | 0.1185 | 0.0532 | 99.3414
H4692-MORB-05 | 40.8811 | 12.7307 | 21.0426 | 9.2278 | 14.3057 | 0.7551 | 0.0774 | 0.0161 | 99.0365
Z1785-BFI-03 | 49.0154 | 8.1285 | 12.937 | 26.9665 | 3.9707 | 0.4213 | 0.5525 | 0.0169 | 102.0089
Z1785-BFI-22 | 51.6429 | 5.6242 | 8.2254 | 29.5434 | 4.55 | 0.2645 | 0.0446 | 0 | 99.895
Z1785-BFI-23 | 40.3352 | 9.6814 | 0.0935 | 50.4511 | 0.0319 | 0.0496 | 0.0232 | 0 | 100.666
Z1785-BFI-24 | 52.9175 | 5.7784 | 6.0322 | 31.0445 | 3.6209 | 0.2539 | 0.0345 | 0 | 99.682
Z1785-BFI-25 | 51.9525 | 6.5317 | 7.4776 | 28.916 | 4.5204 | 0.3801 | 0.0223 | 0 | 99.8005
Z1785-BFI-26 | 52.0154 | 7.7864 | 7.6104 | 28.7008 | 3.8809 | 0.4475 | 0.136 | 0.0068 | 100.5841

## b
|  |  | Peak cnt (cps) | [8 empty] | Weight% | [9 empty] | Atomic% | [9 empty] | Oxide
| Point# | Comment | Si | Al | Fe | Mg | Ca | Na | Mo | Pt | O | Si | Al | Fe | Mg | Ca | Na | Mo | Pt | O | Total | Si | Al | Fe | Mg | Ca | Na | Mo | Pt | O | Total | SiO2 | Al2O3 | FeO | MgO | CaO | Na2O | Mo | Pt | Total
1 / 1 . | 1 | H4692-BFI-01 | 1104.108 | 241.5257 | 5.0001 | 70.3163 | 86.3246 | 23.5018 | 11.0504 | 7.5002 |  | 3.7991 | 0.2049 | 0.1228 | 0.0363 | 0.1862 | 0.1135 | 0 | 0 | 4.6837 | 9.1465 | 30.1351 | 1.6915 | 0.4899 | 0.3325 | 1.0352 | 1.1003 | 0 | 0 | 65.2154 | 100 | 8.1276 | 0.3871 | 0.158 | 0.0602 | 0.2606 | 0.1531 | 0 | 0 | 9.1465
2 / 1 . | 2 | H4692-BFI-02 | 15223.25 | 363.1346 | 97.5314 | 22910.56 | 341.0167 | 38.5049 | 11.0504 | 7.0002 |  | 26.0302 | 0.1935 | 6.6106 | 20.4558 | 0.7176 | 0.1014 | 0.0086 | 0.0398 | 45.512 | 99.6695 | 19.4665 | 0.1507 | 2.4862 | 17.6771 | 0.376 | 0.0926 | 0.0019 | 0.0043 | 59.7447 | 100 | 55.6884 | 0.3657 | 8.5045 | 33.9218 | 1.004 | 0.1367 | 0.0086 | 0.0398 | 99.6695
3 / 1 . | 3 | H4692-BFI-03 | 15510.33 | 360.2945 | 80.2879 | 23749.1 | 332.8987 | 35.7042 | 10.5504 | 5.4001 |  | 26.5489 | 0.195 | 5.4603 | 21.1051 | 0.7017 | 0.0953 | 0.0061 | 0.0021 | 46.1936 | 100.308 | 19.5815 | 0.1497 | 2.0253 | 17.9876 | 0.3626 | 0.0859 | 0.0013 | 0.0002 | 59.8059 | 100 | 56.798 | 0.3684 | 7.0247 | 34.9985 | 0.9818 | 0.1285 | 0.0061 | 0.0021 | 100.308
4 / 1 . | 4 | H4692-BFI-04 | 15232.22 | 355.1825 | 86.7582 | 23476.04 | 317.1315 | 36.5044 | 10.4504 | 5.6001 |  | 26.0693 | 0.1873 | 5.9044 | 20.8872 | 0.6612 | 0.0835 | 0 | 0 | 45.6038 | 99.3967 | 19.4568 | 0.1455 | 2.2161 | 18.0139 | 0.3458 | 0.0761 | 0 | 0 | 59.7457 | 100 | 55.7719 | 0.3538 | 7.5959 | 34.6372 | 0.9252 | 0.1126 | 0 | 0 | 99.3967
5 / 1 . | 5 | H4692-BFI-05 | 15433.81 | 356.6192 | 91.8945 | 23445.24 | 341.2505 | 36.3044 | 10.7004 | 7.0502 |  | 26.3427 | 0.1871 | 6.1937 | 20.8494 | 0.7174 | 0.0927 | 0 | 0.0466 | 45.9988 | 100.4282 | 19.497 | 0.1441 | 2.3054 | 17.8315 | 0.3721 | 0.0838 | 0 | 0.005 | 59.7611 | 100 | 56.3568 | 0.3535 | 7.9681 | 34.5745 | 1.0037 | 0.1249 | 0 | 0.0466 | 100.4282
6 / 1 . | 6 | H4692-BFI-06 | 12403.21 | 598.3458 | 85.5575 | 21004.48 | 345.4266 | 34.754 | 59.5117 | 10.6004 |  | 21.296 | 0.3783 | 5.7449 | 18.7501 | 0.7222 | 0.0876 | 0.6046 | 0.1267 | 38.9086 | 86.6191 | 18.4618 | 0.3414 | 2.5046 | 18.783 | 0.4387 | 0.0928 | 0.1534 | 0.0158 | 59.2084 | 100 | 45.5602 | 0.7149 | 7.3908 | 31.0933 | 1.0105 | 0.1181 | 0.6046 | 0.1267 | 86.6191
7 / 1 . | 7 | H4692-BFI-07 | 15422.28 | 340.883 | 93.6956 | 23263.69 | 333.9677 | 33.9038 | 13.3506 | 6.6001 |  | 26.2918 | 0.1773 | 6.3066 | 20.6761 | 0.6934 | 0.0877 | 0.0519 | 0.0229 | 45.8391 | 100.1469 | 19.5311 | 0.1371 | 2.356 | 17.7485 | 0.3609 | 0.0796 | 0.0113 | 0.0025 | 59.773 | 100 | 56.2479 | 0.3351 | 8.1134 | 34.2872 | 0.9702 | 0.1182 | 0.0519 | 0.0229 | 100.1469
8 / 1 . | 8 | H4692-BFI-08 | 15446.54 | 365.3065 | 100.7335 | 22778.3 | 437.1297 | 36.8045 | 9.8503 | 6.0001 |  | 26.3008 | 0.1917 | 6.8638 | 20.2992 | 0.9344 | 0.0951 | 0.0031 | 0 | 45.8724 | 100.5605 | 19.5251 | 0.1481 | 2.5625 | 17.4136 | 0.4861 | 0.0863 | 0.0007 | 0 | 59.7777 | 100 | 56.2672 | 0.3622 | 8.8303 | 33.6621 | 1.3074 | 0.1282 | 0.0031 | 0 | 100.5605
9 / 1 . | 9 | H4692-BFI-09 | 15448.57 | 344.3241 | 98.1318 | 23091.95 | 324.0128 | 34.5039 | 10.6004 | 5.5501 |  | 26.3031 | 0.1793 | 6.6726 | 20.5339 | 0.6692 | 0.0874 | 0.0079 | 0.0087 | 45.8553 | 100.3175 | 19.5352 | 0.1386 | 2.4922 | 17.6226 | 0.3483 | 0.0793 | 0.0017 | 0.0009 | 59.7811 | 100 | 56.2723 | 0.3387 | 8.5843 | 34.0513 | 0.9364 | 0.1178 | 0.0079 | 0.0087 | 100.3175
10 / 1 . | 10 | H4692-BFI-10 | 12433.91 | 13090.69 | 98.7655 | 17217.24 | 945.2393 | 35.9043 | 12.6505 | 6.5001 |  | 21.4687 | 9.3089 | 6.6891 | 15.2534 | 2.1159 | 0.0969 | 0.037 | 0.0173 | 45.5772 | 100.5645 | 16.0494 | 7.2438 | 2.5148 | 13.1767 | 1.1084 | 0.0885 | 0.0081 | 0.0019 | 59.8085 | 100 | 45.9296 | 17.5892 | 8.6055 | 25.2947 | 2.9605 | 0.1307 | 0.037 | 0.0173 | 100.5644
11 / 1 . | 11 | H4692-BFI-11 | 12123.25 | 12595.62 | 93.6289 | 16717.37 | 924.9815 | 33.0036 | 15.7508 | 8.8503 |  | 20.9195 | 8.9413 | 6.288 | 14.7932 | 2.0741 | 0.0859 | 0.0672 | 0.0798 | 44.1861 | 97.4351 | 16.1373 | 7.1795 | 2.4393 | 13.1864 | 1.1211 | 0.081 | 0.0152 | 0.0089 | 59.8313 | 100 | 44.7546 | 16.8946 | 8.0894 | 24.5315 | 2.9021 | 0.1159 | 0.0672 | 0.0798 | 97.4351
12 / 1 . | 12 | H4692-BFI-12 | 11817.89 | 8586.287 | 105.9037 | 14216.94 | 513.6358 | 32.6535 | 30.8531 | 6.9502 |  | 20.3034 | 6.0852 | 7.1899 | 12.721 | 1.1078 | 0.078 | 0.2416 | 0 | 39.4493 | 87.1761 | 17.6333 | 5.5011 | 3.1403 | 12.7665 | 0.6742 | 0.0827 | 0.0614 | 0 | 60.1405 | 100 | 43.4366 | 11.4979 | 9.2497 | 21.0952 | 1.55 | 0.1051 | 0.2416 | 0 | 87.1761
13 / 1 . | 13 | H4692-BFI-13 | 10674.81 | 152.143 | 151.9762 | 32434.63 | 70.9499 | 23.2018 | 10.1503 | 7.0502 |  | 18.597 | 0.043 | 10.3071 | 28.9235 | 0.0687 | 0.0437 | 0 | 0.008 | 43.263 | 101.254 | 13.952 | 0.0336 | 3.8888 | 25.0746 | 0.0361 | 0.04 | 0 | 0.0009 | 56.974 | 100 | 39.7858 | 0.0813 | 13.26 | 47.9639 | 0.0961 | 0.0589 | 0 | 0.008 | 101.254
14 / 1 . | 14 | H4692-BFI-14 | 15223.36 | 1415.077 | 104.8696 | 16140.71 | 2919.153 | 192.4722 | 11.8505 | 6.7502 |  | 25.5095 | 0.9412 | 7.0711 | 14.5501 | 6.7121 | 0.7489 | 0.0223 | 0 | 44.4463 | 100.0014 | 19.5472 | 0.7507 | 2.7249 | 12.8836 | 3.6041 | 0.7011 | 0.005 | 0 | 59.7835 | 100 | 54.5744 | 1.7783 | 9.0969 | 24.1284 | 9.3916 | 1.0095 | 0.0223 | 0 | 100.0014
15 / 1 . | 15 | H4692-BFI-15 | 10287.48 | 234.5815 | 167.2256 | 30831.13 | 83.5897 | 23.8519 | 13.4506 | 6.1001 |  | 17.9593 | 0.105 | 11.3826 | 27.7575 | 0.1013 | 0.0474 | 0.0272 | 0 | 42.1465 | 99.5267 | 13.8163 | 0.0841 | 4.4038 | 24.6757 | 0.0546 | 0.0445 | 0.0061 | 0 | 56.915 | 100 | 38.4217 | 0.1984 | 14.6436 | 46.0302 | 0.1418 | 0.0638 | 0.0272 | 0 | 99.5267
16 / 1 . | 16 | H4692-BFI-16 | 15485.1 | 359.5261 | 107.0044 | 22991.95 | 221.4617 | 39.055 | 11.1004 | 6.7001 |  | 26.4357 | 0.1897 | 7.2563 | 20.5372 | 0.4294 | 0.1023 | 0.0135 | 0.013 | 46.0943 | 101.0713 | 19.5303 | 0.1459 | 2.696 | 17.5326 | 0.2223 | 0.0923 | 0.0029 | 0.0014 | 59.7764 | 100 | 56.5557 | 0.3585 | 9.3352 | 34.0567 | 0.6008 | 0.1379 | 0.0135 | 0.013 | 101.0713
17 / 1 . | 17 | H4692-BFI-17 | 10497.4 | 150.141 | 171.3302 | 31295.18 | 76.9195 | 20.9014 | 11.2004 | 6.5001 |  | 18.2632 | 0.0387 | 11.5487 | 28.0708 | 0.0854 | 0.0298 | 0.006 | 0.0313 | 42.6751 | 100.7491 | 13.8819 | 0.0307 | 4.4146 | 24.6556 | 0.0455 | 0.0277 | 0.0013 | 0.0034 | 56.9393 | 100 | 39.0717 | 0.0732 | 14.8574 | 46.5498 | 0.1194 | 0.0402 | 0.006 | 0.0313 | 100.7491
18 / 1 . | 18 | H4692-BFI-18 | 10522.28 | 155.8801 | 178.2715 | 31305.77 | 85.5241 | 25.6522 | 13.9006 | 7.3502 |  | 18.3166 | 0.0429 | 12.1222 | 28.1498 | 0.0994 | 0.0432 | 0.0524 | 0.0092 | 42.9663 | 101.8022 | 13.8191 | 0.0337 | 4.5994 | 24.5412 | 0.0526 | 0.0398 | 0.0116 | 0.001 | 56.9017 | 100 | 39.1861 | 0.0811 | 15.5952 | 46.6808 | 0.1391 | 0.0583 | 0.0524 | 0.0092 | 101.8022
19 / 1 . | 19 | H4692-BFI-19 | 15261.6 | 1218.581 | 112.2082 | 15838.29 | 2926.492 | 193.3733 | 12.8005 | 5.6001 |  | 25.464 | 0.7945 | 7.5243 | 14.2565 | 6.7065 | 0.7574 | 0.0114 | 0 | 44.2012 | 99.7157 | 19.6231 | 0.6373 | 2.916 | 12.6952 | 3.6215 | 0.7131 | 0.0026 | 0 | 59.7913 | 100 | 54.4769 | 1.5012 | 9.6799 | 23.6415 | 9.3838 | 1.021 | 0.0114 | 0 | 99.7157
20 / 1 . | 20 | H4692-BFI-20 | 12410.22 | 12836.64 | 115.077 | 16397.18 | 986.1992 | 41.2556 | 11.6505 | 5.9001 |  | 21.4267 | 9.127 | 7.7534 | 14.6158 | 2.2057 | 0.114 | 0.0091 | 0 | 45.2945 | 100.5461 | 16.1211 | 7.148 | 2.9337 | 12.7072 | 1.1629 | 0.1047 | 0.002 | 0 | 59.8204 | 100 | 45.8397 | 17.2455 | 9.9748 | 24.2373 | 3.0862 | 0.1536 | 0.0091 | 0 | 100.5462
21 / 1 . | 21 | H4692-BFI-21 | 15382.86 | 373.2926 | 95.8637 | 23368.89 | 329.8921 | 40.2053 | 10.5004 | 5.2501 |  | 26.1527 | 0.2011 | 6.4705 | 20.7294 | 0.6822 | 0.1069 | 0 | 0 | 45.786 | 100.1287 | 19.4373 | 0.1556 | 2.4185 | 17.803 | 0.3553 | 0.0971 | 0 | 0 | 59.7333 | 100 | 55.9503 | 0.38 | 8.3243 | 34.3755 | 0.9545 | 0.1441 | 0 | 0 | 100.1287
22 / 1 . | 22 | H4692-BFI-22 | 12461.22 | 12659.24 | 122.0491 | 16193.2 | 1054.356 | 39.7052 | 12.8505 | 5.9001 |  | 21.4552 | 8.9827 | 8.2762 | 14.4467 | 2.3681 | 0.1044 | 0.0338 | 0 | 45.2985 | 100.9655 | 16.135 | 7.0317 | 3.1301 | 12.5543 | 1.2479 | 0.0959 | 0.0074 | 0 | 59.7977 | 100 | 45.9006 | 16.9727 | 10.6474 | 23.9569 | 3.3135 | 0.1407 | 0.0338 | 0 | 100.9655
23 / 1 . | 23 | H4692-BFI-23 | 12055.78 | 12575.84 | 113.2423 | 15774.16 | 1054.658 | 40.0053 | 13.5506 | 5.7501 |  | 20.7588 | 8.9144 | 7.6344 | 14.0354 | 2.3688 | 0.1127 | 0.0513 | 0 | 43.9929 | 97.8686 | 16.0757 | 7.1858 | 2.9732 | 12.5597 | 1.2854 | 0.1066 | 0.0116 | 0 | 59.8019 | 100 | 44.4108 | 16.8438 | 9.8216 | 23.2749 | 3.3144 | 0.1519 | 0.0513 | 0 | 97.8686
24 / 1 . | 24 | H4692-BFI-24 | 12351.71 | 12857.97 | 130.0224 | 15998.08 | 1065.164 | 41.1556 | 12.2005 | 6.2001 |  | 21.2502 | 9.1266 | 8.7302 | 14.2857 | 2.3846 | 0.1145 | 0.0175 | 0.007 | 45.2271 | 101.1434 | 15.995 | 7.1507 | 3.3047 | 12.4254 | 1.2577 | 0.1053 | 0.0039 | 0.0008 | 59.7566 | 100 | 45.4621 | 17.2446 | 11.2314 | 23.69 | 3.3365 | 0.1543 | 0.0175 | 0.007 | 101.1434
25 / 1 . | 25 | H4692-BFI-25 | 0 | 0 | 0 | 0 | 0 | 0 | 0 | 0 |  | 0 | 0 | 0 | 0 | 0 | 0 | 0 | 0 |  | 0 | 0 | 0 | 0 | 0 | 0 | 0 | 0 | 0 |  | 0 | 0 | 0 | 0 | 0 | 0 | 0 | 0 | 0 | 0
26 / 1 . | 26 | H4692-BFI-26 | 5797.604 | 82.189 | 85.891 | 17547.91 | 39.9053 | 11.1504 | 7.0502 | 3.7 |  | 18.7164 | 0.039 | 10.8702 | 29.0549 | 0.0806 | 0.029 | 0.0268 | 0 | 43.643 | 102.4599 | 13.9149 | 0.0302 | 4.0642 | 24.9611 | 0.042 | 0.0264 | 0.0058 | 0 | 56.9555 | 100 | 40.0413 | 0.0736 | 13.9845 | 48.1817 | 0.1128 | 0.0391 | 0.0268 | 0 | 102.4599
27 / 1 . | 27 | H4692-BFI-27 | 6720.059 | 6923.449 | 77.0196 | 8656.871 | 587.9385 | 26.9024 | 7.8002 | 3.75 |  | 21.337 | 9.0776 | 9.6684 | 14.3283 | 2.4282 | 0.1444 | 0.0601 | 0 | 45.6071 | 102.6512 | 15.9045 | 7.0432 | 3.6243 | 12.3414 | 1.2683 | 0.1315 | 0.0131 | 0 | 59.6736 | 100 | 45.6479 | 17.1521 | 12.4384 | 23.7605 | 3.3975 | 0.1947 | 0.0601 | 0 | 102.6512
28 / 1 . | 28 | H4692-BFI-28 | 7275.237 | 106.0037 | 117.7791 | 22017.02 | 54.0096 | 16.8509 | 13.8506 | 4.6501 |  | 17.8345 | 0.0334 | 11.2576 | 27.8205 | 0.0839 | 0.0422 | 0.1186 | 0 | 41.9375 | 99.1282 | 13.7783 | 0.0269 | 4.3739 | 24.8363 | 0.0454 | 0.0398 | 0.0268 | 0 | 56.8725 | 100 | 38.1546 | 0.0632 | 14.4829 | 46.1347 | 0.1173 | 0.0569 | 0.1186 | 0 | 99.1282
29 / 1 . | 29 | H4692-BFI-29 | 8681.876 | 8675.916 | 104.7028 | 10895.02 | 729.3847 | 30.103 | 7.6502 | 3.65 |  | 21.0082 | 8.6687 | 9.9543 | 13.7791 | 2.2906 | 0.123 | 0 | 0 | 44.5267 | 100.3506 | 16.0521 | 6.8947 | 3.8251 | 12.166 | 1.2264 | 0.1148 | 0 | 0 | 59.721 | 100 | 44.9443 | 16.3795 | 12.8062 | 22.8498 | 3.205 | 0.1658 | 0 | 0 | 100.3506
30 / 1 . | 30 | H4692-BFI-30 | 8318.8 | 9784.374 | 99.5327 | 10553.72 | 710.1604 | 30.303 | 8.4502 | 4.8001 |  | 20.2274 | 9.7791 | 9.3563 | 13.3285 | 2.2332 | 0.1119 | 0.0221 | 0 | 44.1301 | 99.1887 | 15.5973 | 7.8491 | 3.6282 | 11.8762 | 1.2067 | 0.1054 | 0.005 | 0 | 59.7321 | 100 | 43.274 | 18.4775 | 12.0369 | 22.1027 | 3.1246 | 0.1509 | 0.0221 | 0 | 99.1887
31 / 1 . | 31 | H4692-BFI-31 | 10580.74 | 241.8262 | 74.7184 | 15260.02 | 167.3257 | 30.6031 | 8.5502 | 3.75 |  | 25.4054 | 0.1765 | 7.1157 | 19.2089 | 0.4587 | 0.1231 | 0.0009 | 0 | 44.0131 | 96.5023 | 19.6797 | 0.1423 | 2.772 | 17.1941 | 0.249 | 0.1165 | 0.0002 | 0 | 59.8462 | 100 | 54.3517 | 0.3336 | 9.1543 | 31.8541 | 0.6418 | 0.166 | 0.0009 | 0 | 96.5023
32 / 1 . | 32 | H4692-BFI-32 | 8584.56 | 8602.572 | 95.33 | 10809.29 | 759.2978 | 28.8027 | 12.0505 | 4.8501 |  | 20.8257 | 8.6073 | 9.0522 | 13.6655 | 2.3993 | 0.1191 | 0.0833 | 0 | 43.973 | 98.7253 | 16.123 | 6.9363 | 3.5244 | 12.2253 | 1.3016 | 0.1126 | 0.0189 | 0 | 59.758 | 100 | 44.554 | 16.2634 | 11.6456 | 22.6615 | 3.3571 | 0.1605 | 0.0833 | 0 | 98.7253
34 / 1 . | 34 | H4692-KLB1-02 | 8575.008 | 10025.46 | 57.5776 | 12084.11 | 1024.15 | 12.3505 | 7.6002 | 4.4001 |  | 20.9986 | 10.0702 | 5.4639 | 15.0998 | 3.3063 | 0.0166 | 0.0189 | 0.0033 | 45.7139 | 100.6915 | 15.6398 | 7.8072 | 2.0465 | 12.9956 | 1.7256 | 0.0151 | 0.0041 | 0.0004 | 59.7657 | 100 | 44.9239 | 19.0277 | 7.0292 | 25.04 | 4.6262 | 0.0224 | 0.0189 | 0.0033 | 100.6915
35 / 1 . | 35 | H4692-MORB-01 | 8463.527 | 11034.67 | 97.3313 | 4282.203 | 3098.189 | 153.2274 | 23.7519 | 6.2501 |  | 20.1952 | 10.7038 | 9.1707 | 5.4806 | 10.0089 | 0.873 | 0.2576 | 0.0413 | 43.0654 | 99.7965 | 16.0231 | 8.84 | 3.6591 | 5.0248 | 5.5646 | 0.8461 | 0.0598 | 0.0047 | 59.9777 | 100 | 43.2051 | 20.2247 | 11.798 | 9.0885 | 14.0044 | 1.1767 | 0.2576 | 0.0413 | 99.7965
36 / 1 . | 36 | H4692-MORB-02 | 10419.53 | 8992.639 | 83.4563 | 3578.977 | 2589.44 | 106.9377 | 16.7509 | 5.9001 |  | 24.5842 | 8.6282 | 7.9205 | 4.5393 | 8.393 | 0.57 | 0.1461 | 0.0479 | 44.4915 | 99.3206 | 19.2788 | 7.043 | 3.1236 | 4.1134 | 4.612 | 0.546 | 0.0336 | 0.0054 | 61.2442 | 100 | 52.5949 | 16.3029 | 10.1896 | 7.5275 | 11.7434 | 0.7683 | 0.1461 | 0.0479 | 99.3206
37 / 1 . | 37 | H4692-MORB-03 | 7836.62 | 11356.96 | 103.6688 | 4327.497 | 3168.691 | 89.4764 | 22.8017 | 5.5001 |  | 18.7787 | 11.0607 | 9.8607 | 5.5493 | 10.2423 | 0.4799 | 0.2288 | 0.0136 | 41.9682 | 98.182 | 15.2468 | 9.3479 | 4.0263 | 5.2064 | 5.8273 | 0.476 | 0.0544 | 0.0016 | 59.8134 | 100 | 40.1746 | 20.8992 | 12.6857 | 9.2023 | 14.331 | 0.6468 | 0.2288 | 0.0136 | 98.182
38 / 1 . | 38 | H4692-MORB-04 | 8022.161 | 11503.63 | 108.6056 | 4345.227 | 3172.333 | 91.9779 | 15.2008 | 7.2002 |  | 19.1232 | 11.1506 | 10.1429 | 5.5535 | 10.2046 | 0.4841 | 0.1185 | 0.0532 | 42.5108 | 99.3414 | 15.341 | 9.3112 | 4.092 | 5.1481 | 5.7365 | 0.4745 | 0.0278 | 0.0061 | 59.8627 | 100 | 40.9116 | 21.0689 | 13.0488 | 9.2094 | 14.2783 | 0.6526 | 0.1185 | 0.0532 | 99.3414
39 / 1 . | 39 | H4692-MORB-05 | 8037.089 | 11538.14 | 106.0037 | 4376.474 | 3189.317 | 102.0343 | 13.9006 | 5.8501 |  | 19.1089 | 11.1366 | 9.8957 | 5.5646 | 10.2242 | 0.5602 | 0.0774 | 0.0161 | 42.4528 | 99.0365 | 15.3484 | 9.311 | 3.9972 | 5.1647 | 5.7545 | 0.5497 | 0.0182 | 0.0019 | 59.8545 | 100 | 40.8811 | 21.0426 | 12.7307 | 9.2278 | 14.3057 | 0.7551 | 0.0774 | 0.0161 | 99.0365
40 / 1 . | 40 | H4692-MORB-06 | 7895.775 | 11463.45 | 102.1011 | 4326.193 | 3163.45 | 85.5241 | 103.4853 | 6.1501 |  | 18.8829 | 11.1447 | 9.6466 | 5.5454 | 10.2224 | 0.451 | 1.5843 | 0.0385 | 42.0798 | 99.5956 | 15.2539 | 9.3712 | 3.9189 | 5.1764 | 5.7865 | 0.4451 | 0.3747 | 0.0045 | 59.6689 | 100 | 40.3976 | 21.0578 | 12.4104 | 9.1959 | 14.3032 | 0.608 | 1.5843 | 0.0385 | 99.5956
41 / 1 . | 41 | H4692-MORB-07 | 7970.682 | 11573.24 | 115.1437 | 4254.849 | 3122.378 | 89.9267 | 9.5003 | 6.0501 |  | 19.0733 | 11.2697 | 10.9037 | 5.468 | 10.0605 | 0.4857 | 0.0268 | 0.0812 | 42.6646 | 100.0335 | 15.2391 | 9.3727 | 4.3812 | 5.0483 | 5.6326 | 0.4741 | 0.0063 | 0.0093 | 59.8364 | 100 | 40.8049 | 21.2941 | 14.0276 | 9.0676 | 14.0766 | 0.6547 | 0.0268 | 0.0812 | 100.0335
42 / 1 . | 42 | H4692-MORB-08 | 8008.886 | 11434.69 | 114.3765 | 4234.456 | 3116.73 | 102.6348 | 10.2003 | 6.0501 |  | 19.1592 | 11.1295 | 10.8259 | 5.4452 | 10.0383 | 0.5516 | 0.0201 | 0.0148 | 42.6144 | 99.7989 | 15.3274 | 9.2679 | 4.3555 | 5.0337 | 5.6274 | 0.5391 | 0.0047 | 0.0017 | 59.8427 | 100 | 40.9886 | 21.029 | 13.9275 | 9.0297 | 14.0456 | 0.7435 | 0.0201 | 0.0148 | 99.7989
43 / 1 . | 43 | H4692-MORB-09 | 7833.743 | 9147.12 | 133.5588 | 3566.692 | 2878.18 | 91.7778 | 8.9503 | 7.1502 |  | 18.5403 | 8.8643 | 12.5475 | 4.5938 | 9.1731 | 0.5034 | 0.0133 | 0.0824 | 39.465 | 93.7831 | 16.0217 | 7.9736 | 5.453 | 4.5873 | 5.5548 | 0.5314 | 0.0034 | 0.0103 | 59.8646 | 100 | 39.6645 | 16.7491 | 16.1423 | 7.6179 | 12.835 | 0.6785 | 0.0133 | 0.0824 | 93.7831
44 / 1 . | 44 | H4692-MORB-10 | 7742.354 | 8686.003 | 127.9874 | 3470.462 | 2967.206 | 83.6231 | 8.3502 | 7.8002 |  | 18.4074 | 8.4512 | 12.0865 | 4.4938 | 9.507 | 0.4535 | 0.0058 | 0.1055 | 38.8642 | 92.3749 | 16.157 | 7.7215 | 5.3352 | 4.5579 | 5.8474 | 0.4862 | 0.0015 | 0.0133 | 59.8799 | 100 | 39.3804 | 15.9685 | 15.5492 | 7.452 | 13.3022 | 0.6113 | 0.0058 | 0.1055 | 92.3749
45 / 1 . | 45 | H4692-MORB-11 | 10855.03 | 6950.933 | 40.8388 | 3860.633 | 2675.177 | 813.4277 | 10.9504 | 5.0501 |  | 25.6357 | 6.7107 | 3.6928 | 4.9425 | 8.7425 | 4.7063 | 0.0621 | 0.0264 | 44.6171 | 99.1362 | 19.6584 | 5.3566 | 1.4241 | 4.3797 | 4.6978 | 4.4089 | 0.0139 | 0.0029 | 60.0577 | 100 | 54.8442 | 12.6798 | 4.7507 | 8.1962 | 12.2326 | 6.344 | 0.0621 | 0.0264 | 99.1362
46 / 1 . | 46 | H4692-MORB-12 | 10829.68 | 6983.828 | 39.6385 | 3857.419 | 2650.855 | 828.8107 | 8.0002 | 4.5001 |  | 25.6727 | 6.7638 | 3.6853 | 4.9565 | 8.6963 | 4.8043 | 0 | 0.0178 | 44.7292 | 99.3258 | 19.6312 | 5.3837 | 1.4172 | 4.3796 | 4.6598 | 4.488 | 0 | 0.002 | 60.0386 | 100 | 54.9235 | 12.7801 | 4.7411 | 8.2193 | 12.1679 | 6.4761 | 0 | 0.0178 | 99.3258
47 / 1 . | 47 | H4692-MORB-13 | 10790.1 | 7023.814 | 41.8725 | 3831.849 | 2676.093 | 817.4995 | 7.5502 | 5.3001 |  | 25.614 | 6.8175 | 3.8465 | 4.9315 | 8.7962 | 4.7583 | 0 | 0.0367 | 44.7637 | 99.5643 | 19.5674 | 5.4212 | 1.4778 | 4.3533 | 4.7087 | 4.4407 | 0 | 0.004 | 60.0268 | 100 | 54.798 | 12.8816 | 4.9485 | 8.1778 | 12.3076 | 6.414 | 0 | 0.0367 | 99.5643
48 / 1 . | 48 | Z1785-BFI-01 | 7375.69 | 132.558 | 80.6548 | 23375.65 | 35.8709 | 19.9013 | 97.0811 | 7.5502 |  | 18.2617 | 0.068 | 7.6643 | 29.357 | 0.0181 | 0.0581 | 1.5192 | 0.0998 | 42.4164 | 99.4629 | 13.9287 | 0.054 | 2.9398 | 25.8742 | 0.0097 | 0.0542 | 0.3392 | 0.011 | 56.7892 | 100 | 39.0687 | 0.1286 | 9.8601 | 48.6827 | 0.0254 | 0.0783 | 1.5192 | 0.0998 | 99.4629
49 / 1 . | 49 | Z1785-BFI-02 | 9135.128 | 3412.774 | 86.0244 | 12113.38 | 827.4198 | 59.4617 | 612.0336 | 5.7001 |  | 21.5813 | 3.3605 | 7.8753 | 15.2733 | 2.6151 | 0.2796 | 9.9844 | 0 | 41.0301 | 101.9996 | 17.4312 | 2.8254 | 3.1989 | 14.2551 | 1.4801 | 0.2759 | 2.3608 | 0 | 58.1726 | 100 | 46.1704 | 6.3497 | 10.1315 | 25.3277 | 3.659 | 0.3769 | 9.9844 | 0 | 101.9996
50 / 1 . | 50 | Z1785-BFI-03 | 10185.85 | 2897.204 | 64.5471 | 13936.53 | 855.0056 | 61.6625 | 13.5006 | 4.5001 |  | 24.6779 | 2.9197 | 6.1793 | 17.6455 | 2.7646 | 0.3113 | 0.0924 | 0 | 45.3127 | 99.9035 | 18.541 | 2.2834 | 2.3348 | 15.3195 | 1.4555 | 0.2857 | 0.0203 | 0 | 59.7598 | 100 | 52.7953 | 5.5168 | 7.9497 | 29.2615 | 3.8682 | 0.4196 | 0.0924 | 0 | 99.9035
51 / 1 . | 51 | Z1785-BFI-04 | 10257.76 | 3009.256 | 63.9802 | 13459.13 | 1056.47 | 66.7147 | 8.7503 | 5.0501 |  | 24.7635 | 3.0255 | 6.0764 | 17.0155 | 3.4201 | 0.3357 | 0.0224 | 0.005 | 45.3302 | 99.9942 | 18.6171 | 2.3676 | 2.2974 | 14.7819 | 1.8017 | 0.3083 | 0.0049 | 0.0005 | 59.8206 | 100 | 52.9783 | 5.7166 | 7.8173 | 28.2167 | 4.7854 | 0.4525 | 0.0224 | 0.005 | 99.9942
52 / 1 . | 52 | Z1785-BFI-05 | 9990.103 | 3891.542 | 71.3501 | 12483.23 | 1159.016 | 85.3741 | 9.4003 | 3.7 |  | 24.1557 | 3.9197 | 6.8062 | 15.8653 | 3.7601 | 0.4452 | 0.0146 | 0 | 45.059 | 100.0259 | 18.2626 | 3.0847 | 2.5878 | 13.8605 | 1.992 | 0.4112 | 0.0032 | 0 | 59.798 | 100 | 51.6781 | 7.4063 | 8.7561 | 26.3095 | 5.2611 | 0.6002 | 0.0146 | 0 | 100.0259
53 / 1 . | 53 | Z1785-BFI-06 | 10218.47 | 3116.968 | 63.5467 | 13532.63 | 1021.23 | 61.4125 | 10.9504 | 4.3501 |  | 24.6732 | 3.1304 | 6.0503 | 17.0967 | 3.309 | 0.3059 | 0.0586 | 0.0301 | 45.312 | 99.9662 | 18.5537 | 2.4503 | 2.2881 | 14.8561 | 1.7436 | 0.281 | 0.0129 | 0.0033 | 59.8111 | 100 | 52.7852 | 5.9148 | 7.7837 | 28.3515 | 4.63 | 0.4123 | 0.0586 | 0.0301 | 99.9662
54 / 1 . | 54 | Z1785-BFI-07 | 10184.49 | 1218.513 | 68.2154 | 15751.4 | 582.8188 | 43.7563 | 15.3508 | 5.0001 |  | 24.6786 | 1.1922 | 6.5084 | 19.9105 | 1.8408 | 0.1945 | 0.1114 | 0.0021 | 44.9528 | 99.3914 | 18.6017 | 0.9354 | 2.4671 | 17.3421 | 0.9723 | 0.1791 | 0.0246 | 0.0002 | 59.4775 | 100 | 52.7968 | 2.2526 | 8.373 | 33.0176 | 2.5757 | 0.2622 | 0.1114 | 0.0021 | 99.3914
55 / 1 . | 55 | Z1785-BFI-08 | 7336.103 | 124.1508 | 114.8435 | 21557.55 | 38.6716 | 21.4515 | 65.8643 | 5.0501 |  | 18.1438 | 0.0601 | 11.0822 | 27.5379 | 0.0246 | 0.0666 | 0.9784 | 0.0103 | 42.0621 | 99.966 | 13.976 | 0.0482 | 4.293 | 24.5116 | 0.0133 | 0.0627 | 0.2206 | 0.0011 | 56.8735 | 100 | 38.8164 | 0.1135 | 14.2572 | 45.666 | 0.0344 | 0.0898 | 0.9784 | 0.0103 | 99.966
56 / 1 . | 56 | Z1785-BFI-09 | 9496.46 | 1500.594 | 83.0561 | 18383.15 | 375.498 | 35.6542 | 21.2515 | 4.7001 |  | 23.2481 | 1.5142 | 8.0545 | 23.3 | 1.1548 | 0.1541 | 0.23 | 0.0026 | 45.9957 | 103.654 | 16.8951 | 1.1455 | 2.9437 | 19.5666 | 0.5881 | 0.1368 | 0.0489 | 0.0003 | 58.6751 | 100 | 49.7363 | 2.8611 | 10.3621 | 38.6384 | 1.6157 | 0.2077 | 0.23 | 0.0026 | 103.654
57 / 1 . | 57 | Z1785-BFI-10 | 10255.8 | 2762.659 | 66.3812 | 13902.69 | 851.9552 | 63.4133 | 15.0007 | 5.0501 |  | 24.8261 | 2.7839 | 6.3649 | 17.6143 | 2.7546 | 0.3155 | 0.1321 | 0.0388 | 45.3909 | 100.221 | 18.622 | 2.1737 | 2.401 | 15.2676 | 1.4479 | 0.2891 | 0.029 | 0.0042 | 59.7655 | 100 | 53.1122 | 5.2602 | 8.1885 | 29.2097 | 3.8542 | 0.4253 | 0.1321 | 0.0388 | 100.2211
58 / 1 . | 58 | Z1785-BFI-11 | 10068.87 | 3597.303 | 66.1478 | 13656.77 | 919.448 | 60.312 | 13.6506 | 4.7501 |  | 24.3898 | 3.6331 | 6.3028 | 17.2709 | 2.9739 | 0.2886 | 0.0983 | 0 | 45.4834 | 100.4408 | 18.2554 | 2.8306 | 2.3725 | 14.9378 | 1.5598 | 0.2639 | 0.0215 | 0 | 59.7586 | 100 | 52.1789 | 6.8646 | 8.1086 | 28.6403 | 4.1611 | 0.389 | 0.0983 | 0 | 100.4408
59 / 1 . | 59 | Z1785-BFI-12 | 10038.7 | 3626.145 | 74.1181 | 12474.88 | 1090.342 | 84.8738 | 7.9502 | 4.7501 |  | 24.2177 | 3.6455 | 7.1404 | 15.8462 | 3.5212 | 0.4447 | 0 | 0 | 44.8733 | 99.6891 | 18.3895 | 2.8814 | 2.7267 | 13.9043 | 1.8736 | 0.4126 | 0 | 0 | 59.8119 | 100 | 51.8108 | 6.8881 | 9.1861 | 26.2777 | 4.9269 | 0.5995 | 0 | 0 | 99.6891
60 / 1 . | 60 | Z1785-BFI-13 | 10023.79 | 3811.82 | 66.1144 | 13105.71 | 1042.071 | 71.0166 | 18.1011 | 5.5501 |  | 24.2569 | 3.8469 | 6.3982 | 16.595 | 3.3765 | 0.3631 | 0.1834 | 0.0186 | 45.2913 | 100.3299 | 18.2351 | 3.0102 | 2.4189 | 14.4158 | 1.7787 | 0.3334 | 0.0404 | 0.002 | 59.7656 | 100 | 51.8947 | 7.2686 | 8.2313 | 27.5195 | 4.7245 | 0.4894 | 0.1834 | 0.0186 | 100.3299
61 / 1 . | 61 | Z1785-BFI-14 | 9999.03 | 3569.149 | 64.8472 | 13527.62 | 891.314 | 57.9611 | 56.5105 | 5.4501 |  | 24.1937 | 3.6021 | 6.1877 | 17.0943 | 2.8791 | 0.2857 | 0.8637 | 0.0458 | 45.0444 | 100.1965 | 18.259 | 2.8297 | 2.3485 | 14.9078 | 1.5226 | 0.2634 | 0.1908 | 0.005 | 59.6732 | 100 | 51.7594 | 6.8062 | 7.9605 | 28.3475 | 4.0284 | 0.3851 | 0.8637 | 0.0458 | 100.1965
62 / 1 . | 62 | Z1785-BFI-15 | 9964.745 | 3976.095 | 62.3795 | 13274.71 | 1020.19 | 62.663 | 10.5504 | 5.4001 |  | 24.1419 | 4.0152 | 5.9591 | 16.7725 | 3.3091 | 0.3115 | 0.0422 | 0.026 | 45.2561 | 99.8337 | 18.1716 | 3.1459 | 2.2557 | 14.5883 | 1.7453 | 0.2864 | 0.0093 | 0.0028 | 59.7946 | 100 | 51.6486 | 7.5868 | 7.6664 | 27.8138 | 4.63 | 0.4199 | 0.0422 | 0.026 | 99.8337
63 / 1 . | 63 | Z1785-BFI-16 | 10025.5 | 4041.834 | 61.5458 | 13658.04 | 818.8735 | 62.813 | 14.2007 | 3.9001 |  | 24.3563 | 4.0877 | 5.9487 | 17.2576 | 2.6387 | 0.3104 | 0.1106 | 0 | 45.6132 | 100.3232 | 18.1937 | 3.1784 | 2.2347 | 14.8962 | 1.3812 | 0.2832 | 0.0242 | 0 | 59.8085 | 100 | 52.1072 | 7.7238 | 7.653 | 28.6182 | 3.692 | 0.4184 | 0.1106 | 0 | 100.3232
64 / 1 . | 64 | Z1785-BFI-17 | 10205.79 | 2723.052 | 49.7748 | 14885.17 | 701.4533 | 43.5062 | 78.9206 | 7.1002 |  | 24.6717 | 2.7428 | 4.7296 | 18.6581 | 2.2571 | 0.2002 | 1.2109 | 0.0578 | 45.1583 | 99.6865 | 18.5609 | 2.1479 | 1.7894 | 16.2201 | 1.1899 | 0.184 | 0.2667 | 0.0063 | 59.6349 | 100 | 52.782 | 5.1825 | 6.0846 | 30.9407 | 3.1581 | 0.2699 | 1.2109 | 0.0578 | 99.6865
65 / 1 . | 65 | Z1785-BFI-18 | 8423.768 | 1051.704 | 73.7846 | 21413.2 | 222.1961 | 22.9017 | 17.701 | 3.9501 |  | 20.8209 | 1.06 | 7.1213 | 26.938 | 0.6499 | 0.0747 | 0.172 | 0 | 44.7245 | 101.5613 | 15.3391 | 0.8129 | 2.6384 | 22.9325 | 0.3355 | 0.0672 | 0.0371 | 0 | 57.8374 | 100 | 44.5437 | 2.0029 | 9.1615 | 44.6712 | 0.9093 | 0.1007 | 0.172 | 0 | 101.5613
66 / 1 . | 66 | Z1785-BFI-19 | 9983.273 | 3913.873 | 48.5745 | 14084.05 | 1033.748 | 49.5081 | 10.0503 | 4.5001 |  | 24.2365 | 3.958 | 4.5791 | 17.6968 | 3.3615 | 0.2364 | 0.0553 | 0 | 45.5209 | 99.6446 | 18.131 | 3.0821 | 1.7227 | 15.2979 | 1.7621 | 0.2161 | 0.0121 | 0 | 59.776 | 100 | 51.851 | 7.4786 | 5.891 | 29.3466 | 4.7034 | 0.3187 | 0.0553 | 0 | 99.6446
67 / 1 . | 67 | Z1785-BFI-20 | 9215.163 | 1437.689 | 60.0452 | 18206.62 | 498.1509 | 30.7031 | 19.3512 | 4.4501 |  | 22.5959 | 1.4503 | 5.7635 | 22.924 | 1.5808 | 0.1214 | 0.22 | 0 | 44.4506 | 99.1065 | 17.0098 | 1.1364 | 2.1819 | 19.941 | 0.8339 | 0.1116 | 0.0485 | 0 | 58.7369 | 100 | 48.3411 | 2.7404 | 7.4147 | 38.0149 | 2.2118 | 0.1636 | 0.22 | 0 | 99.1065
68 / 1 . | 68 | Z1785-BFI-21 | 7523.533 | 126.8197 | 86.9583 | 23660.62 | 34.8373 | 18.4511 | 19.2012 | 4.7501 |  | 18.6819 | 0.0669 | 8.3453 | 29.7667 | 0.025 | 0.0487 | 0.2065 | 0.0423 | 43.3584 | 100.5416 | 13.9837 | 0.0521 | 3.1414 | 25.7465 | 0.0131 | 0.0446 | 0.0452 | 0.0046 | 56.9689 | 100 | 39.9676 | 0.1263 | 10.7362 | 49.362 | 0.035 | 0.0657 | 0.2065 | 0.0423 | 100.5416
69 / 1 . | 69 | Z1785-BFI-22 | 9245.107 | 7740.005 | 46.3071 | 12566.98 | 1118.345 | 48.3077 | 8.7503 | 4.6501 |  | 22.6221 | 7.8218 | 4.4071 | 15.7706 | 3.6462 | 0.2283 | 0.0207 | 0.0144 | 45.9118 | 100.443 | 16.8023 | 6.0472 | 1.6462 | 13.5353 | 1.8977 | 0.2071 | 0.0045 | 0.0015 | 59.8581 | 100 | 48.3971 | 14.7792 | 5.6697 | 26.1523 | 5.1018 | 0.3077 | 0.0207 | 0.0144 | 100.443
70 / 1 . | 70 | Z1785-BFI-23 | 7512.541 | 115.7442 | 76.7861 | 24055.34 | 35.9376 | 14.7007 | 8.1502 | 4.2001 |  | 18.7547 | 0.0558 | 7.4437 | 30.2839 | 0.027 | 0.0361 | 0.0156 | 0 | 43.5101 | 100.1269 | 13.9967 | 0.0433 | 2.7938 | 26.1165 | 0.0141 | 0.0329 | 0.0034 | 0 | 56.9993 | 100 | 40.1234 | 0.1054 | 9.5764 | 50.2198 | 0.0378 | 0.0487 | 0.0156 | 0 | 100.1269
71 / 1 . | 71 | Z1785-BFI-24 | 10214.52 | 3167.84 | 46.2737 | 14832.21 | 860.1345 | 42.506 | 8.6002 | 4.6001 |  | 24.77 | 3.1938 | 4.396 | 18.5872 | 2.7864 | 0.171 | 0.0182 | 0 | 45.7304 | 99.6529 | 18.4544 | 2.4768 | 1.6471 | 16.002 | 1.4547 | 0.1556 | 0.004 | 0 | 59.8055 | 100 | 52.9923 | 6.0347 | 5.6554 | 30.8232 | 3.8987 | 0.2305 | 0.0182 | 0 | 99.6529
72 / 1 . | 72 | Z1785-BFI-25 | 10047.55 | 3957.484 | 52.1423 | 13977.2 | 943.7299 | 53.6595 | 8.5002 | 4.0501 |  | 24.4464 | 4.0141 | 4.968 | 17.6273 | 3.0662 | 0.2618 | 0.0225 | 0 | 45.7665 | 100.1729 | 18.2024 | 3.1111 | 1.8603 | 15.1664 | 1.5998 | 0.2381 | 0.0049 | 0 | 59.817 | 100 | 52.3 | 7.5846 | 6.3913 | 29.2312 | 4.2903 | 0.3529 | 0.0225 | 0 | 100.1729
73 / 1 . | 73 | Z1785-BFI-26 | 9239.408 | 7170.588 | 61.846 | 11473.97 | 1392.772 | 57.0107 | 9.0503 | 4.3501 |  | 22.4821 | 7.2212 | 5.868 | 14.5064 | 4.5476 | 0.2843 | 0.0361 | 0 | 45.1838 | 100.1296 | 16.9586 | 5.6699 | 2.226 | 12.6444 | 2.4038 | 0.262 | 0.008 | 0 | 59.8273 | 100 | 48.0977 | 13.6444 | 7.5491 | 24.0559 | 6.363 | 0.3833 | 0.0361 | 0 | 100.1296
74 / 1 . | 74 | Z1785-BFI-27 | 10048.23 | 1852.692 | 70.7499 | 15928.08 | 628.6347 | 46.107 | 12.7005 | 4.9001 |  | 24.4177 | 1.8643 | 6.8601 | 20.1693 | 2.0073 | 0.2154 | 0.1072 | 0.0119 | 45.5982 | 101.2514 | 18.1062 | 1.4389 | 2.5582 | 17.2822 | 1.043 | 0.1952 | 0.0233 | 0.0013 | 59.3518 | 100 | 52.2385 | 3.5225 | 8.8255 | 33.4467 | 2.8087 | 0.2904 | 0.1072 | 0.0119 | 101.2514
75 / 1 . | 75 | Z1785-BFI-28 | 7893.178 | 362.7671 | 106.4707 | 20141.89 | 126.2526 | 29.4529 | 94.5795 | 4.3001 |  | 19.4738 | 0.3124 | 10.2574 | 25.7457 | 0.3239 | 0.1102 | 1.4746 | 0 | 42.5206 | 100.2186 | 14.9638 | 0.2499 | 3.9638 | 22.8603 | 0.1744 | 0.1035 | 0.3317 | 0 | 57.3527 | 100 | 41.6618 | 0.5903 | 13.1961 | 42.694 | 0.4532 | 0.1486 | 1.4746 | 0 | 100.2186
76 / 1 . | 76 | Z1785-BFI-29 | 7341.138 | 125.4853 | 113.0422 | 21729.09 | 35.9376 | 19.1512 | 58.5613 | 8.8503 |  | 18.1756 | 0.0594 | 10.8628 | 27.7359 | 0.0224 | 0.0605 | 0.845 | 0.1641 | 42.1623 | 100.088 | 13.9683 | 0.0475 | 4.1984 | 24.6311 | 0.0121 | 0.0568 | 0.1901 | 0.0182 | 56.8777 | 100 | 38.8844 | 0.1122 | 13.975 | 45.9944 | 0.0313 | 0.0816 | 0.845 | 0.1641 | 100.088
77 / 1 . | 77 | Z1785-BFI-30 | 10073.64 | 2632.133 | 66.3145 | 13862.52 | 807.5128 | 55.2101 | 93.829 | 5.6001 |  | 24.3682 | 2.6416 | 6.3631 | 17.5762 | 2.6004 | 0.2757 | 1.4474 | 0.0442 | 44.6415 | 99.9582 | 18.5199 | 2.0898 | 2.432 | 15.4357 | 1.3849 | 0.2559 | 0.322 | 0.0048 | 59.555 | 100 | 52.1327 | 4.9913 | 8.1861 | 29.1465 | 3.6384 | 0.3716 | 1.4474 | 0.0442 | 99.9582
78 / 1 . | 78 | Z1785-BFI-31 | 10180.79 | 3050.094 | 63.6467 | 14044.89 | 843.1059 | 60.1619 | 13.0506 | 4.5001 |  | 24.7564 | 3.0921 | 6.0792 | 17.825 | 2.738 | 0.3002 | 0.0772 | 0.0074 | 45.6305 | 100.506 | 18.4699 | 2.4013 | 2.2809 | 15.3672 | 1.4314 | 0.2736 | 0.0169 | 0.0008 | 59.758 | 100 | 52.9632 | 5.8424 | 7.8208 | 29.5592 | 3.8311 | 0.4047 | 0.0772 | 0.0074 | 100.506
79 / 1 . | 79 | Z1785-BFI-32 | 10210.88 | 3106.761 | 61.3124 | 14042.48 | 825.9116 | 56.0604 | 12.9006 | 4.7001 |  | 24.7888 | 3.1385 | 5.9292 | 17.7823 | 2.6709 | 0.2729 | 0.1117 | 0 | 45.6013 | 100.2955 | 18.5171 | 2.4404 | 2.2274 | 15.3495 | 1.3981 | 0.249 | 0.0244 | 0 | 59.7942 | 100 | 53.0324 | 5.9302 | 7.6279 | 29.4884 | 3.7371 | 0.3678 | 0.1117 | 0 | 100.2955
80 / 1 . | 80 | Z1785-BFI-33 | 9986.048 | 2776.475 | 64.2136 | 13878.92 | 832.3466 | 61.9127 | 133.0084 | 5.0501 |  | 23.9974 | 2.7741 | 6.0785 | 17.471 | 2.6626 | 0.3052 | 2.1313 | 0 | 44.2213 | 99.6414 | 18.3723 | 2.2108 | 2.3403 | 15.4563 | 1.4285 | 0.2855 | 0.4777 | 0 | 59.4287 | 100 | 51.3393 | 5.2417 | 7.8199 | 28.9722 | 3.7256 | 0.4114 | 2.1313 | 0 | 99.6414
81 / 1 . | 81 | Z1785-BFI-34 | 10102 | 3293.545 | 60.9789 | 13825.52 | 898.4895 | 58.6614 | 13.5006 | 3.85 |  | 24.5291 | 3.3305 | 5.8258 | 17.4965 | 2.9172 | 0.2875 | 0.1228 | 0 | 45.3618 | 99.8713 | 18.4151 | 2.6027 | 2.1995 | 15.1786 | 1.5347 | 0.2637 | 0.027 | 0 | 59.7788 | 100 | 52.4768 | 6.293 | 7.4949 | 29.0144 | 4.0817 | 0.3876 | 0.1228 | 0 | 99.8713
82 / 1 . | 82 | Z1785-BFI-35 | 10038.8 | 3532.539 | 61.946 | 13403.33 | 1059.29 | 58.4113 | 10.0503 | 5.3501 |  | 24.3808 | 3.574 | 5.9454 | 17.0031 | 3.4543 | 0.2876 | 0.0415 | 0.0344 | 45.3334 | 100.0546 | 18.3171 | 2.795 | 2.2463 | 14.7613 | 1.8185 | 0.264 | 0.0091 | 0.0037 | 59.7849 | 100 | 52.1596 | 6.7531 | 7.6487 | 28.1962 | 4.8332 | 0.3877 | 0.0415 | 0.0344 | 100.0546
83 / 1 . | 83 | Z1785-BFI-36 | 8473.319 | 794.4105 | 95.9637 | 19071.52 | 317.6994 | 34.5039 | 25.8522 | 4.7001 |  | 20.7698 | 0.7706 | 9.168 | 24.2187 | 0.9554 | 0.1446 | 0.3167 | 0 | 43.3515 | 99.6953 | 15.8302 | 0.6114 | 3.5141 | 21.3299 | 0.5102 | 0.1347 | 0.0707 | 0 | 57.9989 | 100 | 44.4344 | 1.456 | 11.7946 | 40.1618 | 1.3368 | 0.1949 | 0.3167 | 0 | 99.6953
84 / 1 . | 84 | Z1785-BFI-37 | 10137.92 | 3017.994 | 66.2812 | 13682.4 | 990.8292 | 64.1636 | 14.0007 | 4.9501 |  | 24.5525 | 3.0455 | 6.3239 | 17.3488 | 3.2177 | 0.3216 | 0.1226 | 0 | 45.3123 | 100.2448 | 18.4366 | 2.3805 | 2.3881 | 15.0536 | 1.6931 | 0.295 | 0.0269 | 0 | 59.7262 | 100 | 52.527 | 5.7545 | 8.1356 | 28.7694 | 4.5023 | 0.4334 | 0.1226 | 0 | 100.2448
85 / 1 . | 85 | Z1785-BFI-38 | 10046.31 | 3411.99 | 62.0794 | 13314.31 | 1066.675 | 61.0623 | 9.8003 | 4.9001 |  | 24.3826 | 3.4475 | 5.962 | 16.8874 | 3.4766 | 0.292 | 0.0467 | 0.0191 | 45.1619 | 99.6758 | 18.3925 | 2.7069 | 2.2617 | 14.7201 | 1.8377 | 0.2691 | 0.0103 | 0.0021 | 59.7995 | 100 | 52.1635 | 6.514 | 7.6701 | 28.0044 | 4.8644 | 0.3937 | 0.0467 | 0.0191 | 99.6758
86 / 1 . | 86 | Z1785-BFI-39 | 10065.99 | 3654.276 | 61.9793 | 13271.85 | 1081.949 | 58.5613 | 10.9004 | 4.3501 |  | 24.387 | 3.6818 | 5.9462 | 16.7971 | 3.5149 | 0.3002 | 0.0587 | 0 | 45.3296 | 100.0156 | 18.3312 | 2.8807 | 2.2478 | 14.5899 | 1.8514 | 0.2757 | 0.0129 | 0 | 59.8104 | 100 | 52.173 | 6.9567 | 7.6498 | 27.8547 | 4.9181 | 0.4047 | 0.0587 | 0 | 100.0156
87 / 1 . | 87 | Z1785-BFI-40 | 7407.312 | 140.0647 | 113.5759 | 21794.19 | 49.4081 | 21.7016 | 26.1023 | 4.3501 |  | 18.3479 | 0.0769 | 10.9906 | 27.8184 | 0.0659 | 0.0716 | 0.3191 | 0.001 | 42.4864 | 100.1778 | 14.0161 | 0.0612 | 4.2222 | 24.5561 | 0.0353 | 0.0668 | 0.0714 | 0.0001 | 56.9709 | 100 | 39.253 | 0.1454 | 14.1394 | 46.1313 | 0.0922 | 0.0965 | 0.3191 | 0.001 | 100.1778
88 / 1 . | 88 | Z1785-KLB-1-1 | 7536.697 | 135.2937 | 76.3192 | 23975.12 | 43.6063 | 11.9005 | 7.5502 | 4.5501 |  | 18.951 | 0.078 | 7.4011 | 30.3981 | 0.0572 | 0.0112 | 0.014 | 0.0155 | 43.8198 | 100.7458 | 14.0524 | 0.0602 | 2.7599 | 26.0466 | 0.0297 | 0.0101 | 0.003 | 0.0017 | 57.0364 | 100 | 40.5433 | 0.1474 | 9.5215 | 50.4091 | 0.08 | 0.0151 | 0.014 | 0.0155 | 100.7458
89 / 1 . | 89 | Z1785-KLB-1-2 | 7431.941 | 133.6256 | 77.3197 | 23842.27 | 44.6066 | 11.4004 | 7.8002 | 4.5501 |  | 18.6523 | 0.0792 | 7.5003 | 30.1835 | 0.0558 | 0.0035 | 0.0157 | 0.0124 | 43.3644 | 99.8672 | 13.966 | 0.0617 | 2.8243 | 26.1155 | 0.0293 | 0.0032 | 0.0034 | 0.0013 | 56.9953 | 100 | 39.9042 | 0.1496 | 9.6491 | 50.0533 | 0.0781 | 0.0048 | 0.0157 | 0.0124 | 99.8672
90 / 1 . | 90 | Z1785-KLB-1-3 | 7494.374 | 138.1963 | 76.3859 | 24167.14 | 45.9736 | 11.6004 | 6.4001 | 3.65 |  | 18.86 | 0.0766 | 7.4221 | 30.6327 | 0.0632 | 0.0018 | 0 | 0 | 43.8743 | 100.9307 | 13.9568 | 0.059 | 2.7622 | 26.1949 | 0.0328 | 0.0016 | 0 | 0 | 56.9927 | 100 | 40.3485 | 0.1447 | 9.5485 | 50.7982 | 0.0884 | 0.0024 | 0 | 0 | 100.9306
|  | ring | [29 empty] | 40.26533 | 0.1472333 | 9.573033 | 50.4202 | 0.08216667 | 0.007433333
|  | std | [29 empty] | 0.3275664 | 0.002454248 | 0.06724473 | 0.372574 | 0.00548118 | 0.006747098
93 / 1 . | 93 | Z1785-KLB-1-6 | 10021.97 | 3349.042 | 46.8739 | 13861.39 | 1455.255 | 15.9008 | 7.3502 | 4.8001 |  | 24.4243 | 3.398 | 4.4924 | 17.558 | 4.806 | 0.0445 | 0.0052 | 0 | 45.6305 | 100.359 | 18.2229 | 2.639 | 1.6856 | 15.1376 | 2.5127 | 0.0405 | 0.0011 | 0 | 59.7605 | 100 | 52.2528 | 6.4206 | 5.7794 | 29.1165 | 6.7246 | 0.0599 | 0.0052 | 0 | 100.359
94 / 1 . | 94 | Z1785-KLB-1-7 | 9911.447 | 3776.109 | 46.6405 | 13544.49 | 1547.698 | 15.3508 | 6.8502 | 4.5501 |  | 24.1218 | 3.8234 | 4.4123 | 17.1269 | 5.0981 | 0.0364 | 0 | 0 | 45.4711 | 100.0899 | 18.0625 | 2.9801 | 1.6615 | 14.8195 | 2.675 | 0.0333 | 0 | 0 | 59.768 | 100 | 51.6055 | 7.2242 | 5.6763 | 28.4015 | 7.1332 | 0.0491 | 0 | 0 | 100.0899
95 / 1 . | 95 | Z1785-KLB-1-8 | 9845.553 | 4152.021 | 45.7069 | 13694.2 | 1477.974 | 15.5508 | 7.2502 | 4.1001 |  | 24.0041 | 4.2193 | 4.4019 | 17.3139 | 4.8707 | 0.0399 | 0 | 0.0135 | 45.7198 | 100.5832 | 17.8689 | 3.2694 | 1.6479 | 14.8934 | 2.5407 | 0.0363 | 0 | 0.0015 | 59.742 | 100 | 51.3537 | 7.9724 | 5.6631 | 28.7116 | 6.815 | 0.0538 | 0 | 0.0135 | 100.5832
96 / 1 . | 96 | Z1785-KLB-1-9 | 10058.98 | 2840.139 | 45.4735 | 13926.65 | 1471.074 | 14.8507 | 7.6002 | 4.8501 |  | 24.5522 | 2.8774 | 4.2279 | 17.6767 | 4.8684 | 0.0246 | 0 | 0.0225 | 45.3333 | 99.583 | 18.4436 | 2.2499 | 1.5972 | 15.3442 | 2.5627 | 0.0226 | 0 | 0.0024 | 59.7774 | 100 | 52.5262 | 5.4368 | 5.4391 | 29.3133 | 6.8118 | 0.0332 | 0 | 0.0225 | 99.583
97 / 1 . | 97 | Z1785-KLB-1-10 | 9969.582 | 3665.406 | 45.5735 | 13690.37 | 1519.279 | 14.6507 | 7.3502 | 5.0501 |  | 24.2386 | 3.7055 | 4.3146 | 17.2819 | 5.0076 | 0.0281 | 0 | 0.0352 | 45.5344 | 100.1459 | 18.1273 | 2.8847 | 1.6227 | 14.935 | 2.6243 | 0.0256 | 0 | 0.0038 | 59.7765 | 100 | 51.8553 | 7.0016 | 5.5507 | 28.6586 | 7.0067 | 0.0378 | 0 | 0.0352 | 100.1459
98 / 1 . | 98 | Z1785-KLB-1-11 | 10049.72 | 3171.073 | 45.3735 | 13855.85 | 1469.559 | 14.2507 | 7.2502 | 5.2501 |  | 24.5101 | 3.2133 | 4.3059 | 17.5698 | 4.8585 | 0.0246 | 0.0139 | 0.0302 | 45.5323 | 100.0586 | 18.3334 | 2.5019 | 1.6197 | 15.1863 | 2.5466 | 0.0225 | 0.003 | 0.0033 | 59.7834 | 100 | 52.4363 | 6.0715 | 5.5395 | 29.1359 | 6.7981 | 0.0332 | 0.0139 | 0.0302 | 100.0586
99 / 1 . | 99 | Z1785-KLB-1-12 | 10100.04 | 2779.225 | 46.2737 | 14098.32 | 1469.626 | 15.3508 | 6.6501 | 3.9501 |  | 24.5655 | 2.8091 | 4.4288 | 17.8472 | 4.8478 | 0.0269 | 0 | 0 | 45.4502 | 99.9756 | 18.3941 | 2.1894 | 1.6677 | 15.4422 | 2.5436 | 0.0247 | 0 | 0 | 59.7383 | 100 | 52.5549 | 5.3077 | 5.6976 | 29.596 | 6.7831 | 0.0363 | 0 | 0 | 99.9756
|  | Majorite | [29 empty] | 52.08353 | 6.490686 | 5.620814 | 28.99049 | 6.8675 | 0.04332857
|  | std | [29 empty] | 0.4803642 | 0.9734229 | 0.1158018 | 0.4168755 | 0.1461689 | 0.01082216
107 / 1 . | 107 | Z1786-MORB-08 | 11105.26 | 7912.48 | 66.648 | 3338.479 | 2293.867 | 255.7156 | 7.0002 | 6.8502 |  | 26.4058 | 7.6542 | 6.3701 | 4.276 | 7.5384 | 1.4652 | 0 | 0.0913 | 45.0535 | 98.8546 | 20.5192 | 6.1912 | 2.4894 | 3.8396 | 4.1048 | 1.391 | 0 | 0.0102 | 61.4546 | 100 | 56.4918 | 14.4625 | 8.1951 | 7.091 | 10.5478 | 1.9751 | 0 | 0.0913 | 98.8546 | Sth inclusions
108 / 1 . | 108 | Z1786-MORB-09 | 10691.89 | 8336.043 | 75.9524 | 3481.443 | 2520.356 | 266.6344 | 7.8002 | 6.2501 |  | 25.4549 | 8.0842 | 7.2919 | 4.4722 | 8.2586 | 1.5305 | 0.0051 | 0.0636 | 45.056 | 100.2172 | 19.6621 | 6.4999 | 2.8326 | 3.9918 | 4.4701 | 1.4443 | 0.0012 | 0.0071 | 61.0909 | 100 | 54.4575 | 15.275 | 9.381 | 7.4163 | 11.5555 | 2.0631 | 0.0051 | 0.0636 | 100.2172 | Sth inclusions
111 / 1 . | 111 | Z1786-MORB-12 | 10182.04 | 9030.316 | 80.8216 | 3701.911 | 2561.606 | 259.9228 | 7.0502 | 7.2002 |  | 24.4174 | 8.8184 | 7.7572 | 4.785 | 8.4379 | 1.5141 | 0 | 0.0885 | 44.932 | 100.7505 | 18.8299 | 7.0787 | 3.0084 | 4.264 | 4.5597 | 1.4264 | 0 | 0.0098 | 60.8231 | 100 | 52.238 | 16.6622 | 9.9796 | 7.9349 | 11.8063 | 2.0409 | 0 | 0.0885 | 100.7505
100 / 1 . | 100 | Z1786-MORB-01 | 10344.11 | 8297.617 | 77.3864 | 3572.39 | 2537.946 | 270.1406 | 7.4002 | 8.1002 |  | 24.6864 | 8.0717 | 7.4224 | 4.603 | 8.3306 | 1.5664 | 0.0043 | 0.1435 | 44.3339 | 99.1621 | 19.3263 | 6.5777 | 2.9223 | 4.164 | 4.57 | 1.4981 | 0.001 | 0.0162 | 60.9245 | 100 | 52.8133 | 15.2514 | 9.5489 | 7.6331 | 11.6561 | 2.1114 | 0.0043 | 0.1435 | 99.1621
101 / 1 . | 101 | Z1786-MORB-02 | 9626.067 | 9108.706 | 87.8588 | 3900.125 | 2555.03 | 266.4341 | 7.8502 | 6.9502 |  | 23.1925 | 8.9462 | 8.3897 | 5.0634 | 8.3985 | 1.564 | 0 | 0.0681 | 44.0162 | 99.6384 | 18.1696 | 7.2955 | 3.3054 | 4.5838 | 4.6106 | 1.4968 | 0 | 0.0077 | 60.5306 | 100 | 49.6173 | 16.9038 | 10.7933 | 8.3966 | 11.7511 | 2.1082 | 0 | 0.0681 | 99.6384
102 / 1 . | 102 | Z1786-MORB-03 | 9850.101 | 8832.802 | 79.5876 | 3621.229 | 2711.616 | 281.4111 | 9.1503 | 7.9502 |  | 23.7073 | 8.6637 | 7.6798 | 4.7026 | 8.9522 | 1.6568 | 0.0258 | 0.1115 | 44.164 | 99.6638 | 18.5408 | 7.0529 | 3.0205 | 4.2498 | 4.906 | 1.5829 | 0.0059 | 0.0126 | 60.6287 | 100 | 50.7188 | 16.3701 | 9.8801 | 7.7983 | 12.5259 | 2.2333 | 0.0258 | 0.1115 | 99.6638
104 / 1 . | 104 | Z1786-MORB-05 | 9974.773 | 8985.111 | 81.1551 | 3817.459 | 2537.641 | 259.7224 | 8.2502 | 6.6501 |  | 23.934 | 8.7771 | 7.7286 | 4.9328 | 8.3409 | 1.4957 | 0.0094 | 0.0699 | 44.3885 | 99.6768 | 18.6607 | 7.1232 | 3.0304 | 4.4442 | 4.557 | 1.4246 | 0.0021 | 0.0078 | 60.75 | 100 | 51.2037 | 16.5842 | 9.9428 | 8.18 | 11.6706 | 2.0161 | 0.0094 | 0.0699 | 99.6768
109 / 1 . | 109 | Z1786-MORB-10 | 9357.254 | 8994.547 | 82.7226 | 3851.163 | 2885.144 | 354.3639 | 7.6002 | 6.2001 |  | 22.5378 | 8.8379 | 7.9749 | 5.0128 | 9.4896 | 2.1047 | 0.0085 | 0.0415 | 43.6456 | 99.6534 | 17.6929 | 7.2219 | 3.1484 | 4.5474 | 5.2203 | 2.0185 | 0.002 | 0.0047 | 60.144 | 100 | 48.2168 | 16.6991 | 10.2597 | 8.3128 | 13.2779 | 2.8371 | 0.0085 | 0.0415 | 99.6534
110 / 1 . | 110 | Z1786-MORB-11 | 9582.072 | 8440.705 | 88.1923 | 3901.288 | 2741.479 | 353.5119 | 7.7502 | 7.2002 |  | 23.0342 | 8.2984 | 8.4219 | 5.0815 | 9.0123 | 2.0838 | 0.0094 | 0.0911 | 43.7067 | 99.7391 | 18.0835 | 6.7814 | 3.3251 | 4.6099 | 4.9579 | 1.9985 | 0.0022 | 0.0103 | 60.2312 | 100 | 49.2787 | 15.6797 | 10.8347 | 8.4267 | 12.61 | 2.8089 | 0.0094 | 0.0911 | 99.7391
112 / 1 . | 112 | Z1786-MORB-13 | 10020.09 | 8706.991 | 79.054 | 3697.198 | 2626.808 | 292.1313 | 7.5502 | 7.2002 |  | 23.9913 | 8.5023 | 7.534 | 4.7772 | 8.6339 | 1.7101 | 0.0094 | 0.099 | 44.2428 | 99.5 | 18.7479 | 6.9159 | 2.9608 | 4.3137 | 4.7278 | 1.6325 | 0.0022 | 0.0111 | 60.6881 | 100 | 51.3265 | 16.065 | 9.6925 | 7.922 | 12.0806 | 2.3051 | 0.0094 | 0.099 | 99.5
113 / 1 . | 113 | Z1786-MORB-14 | 9755.534 | 8910.174 | 80.0878 | 3726.606 | 2596.899 | 345.6438 | 8.0502 | 6.3001 |  | 23.4162 | 8.7159 | 7.6543 | 4.8265 | 8.5236 | 2.0368 | 0.0094 | 0.0481 | 43.9141 | 99.145 | 18.3699 | 7.1173 | 3.0198 | 4.3753 | 4.6856 | 1.952 | 0.0022 | 0.0054 | 60.4725 | 100 | 50.0961 | 16.4686 | 9.8472 | 8.0037 | 11.9263 | 2.7456 | 0.0094 | 0.0481 | 99.145
[32 empty] | 50.06541 | 16.39579 | 10.17861 | 8.148586 | 12.2632 | 2.436329
[32 empty] | 1.121828 | 0.4110429 | 0.4664982 | 0.2455758 | 0.5743349 | 0.3506608
115 / 1 . | 115 | Z1786-KLB-2 | 10655.27 | 996.0298 | 47.074 | 14633.1 | 1382.579 | 16.7509 | 7.8502 | 4.7001 |  | 25.8159 | 0.9614 | 4.5468 | 18.551 | 4.5622 | 0.0436 | 0.0235 | 0.0151 | 45.6202 | 100.1396 | 19.2831 | 0.7475 | 1.708 | 16.012 | 2.3879 | 0.0398 | 0.0051 | 0.0016 | 59.8151 | 100 | 55.2298 | 1.8165 | 5.8494 | 30.7631 | 6.3834 | 0.0588 | 0.0235 | 0.0151 | 100.1396
116 / 1 . | 116 | Z1786-KLB-3 | 10481.03 | 1473.329 | 50.6751 | 14282.79 | 1541.232 | 14.9007 | 7.6502 | 4.4501 |  | 25.3865 | 1.4569 | 4.8849 | 18.1366 | 5.082 | 0.0292 | 0.0017 | 0 | 45.5983 | 100.576 | 18.9514 | 1.1321 | 1.8339 | 15.6453 | 2.6584 | 0.0266 | 0.0004 | 0 | 59.7519 | 100 | 54.3111 | 2.7528 | 6.2844 | 30.0759 | 7.1107 | 0.0393 | 0.0017 | 0 | 100.576
118 / 1 . | 118 | Z1786-KLB-5 | 10526.63 | 1614.793 | 48.3077 | 14251.11 | 1540.121 | 15.1008 | 6.5501 | 3.9501 |  | 25.5228 | 1.5975 | 4.4768 | 18.0717 | 5.0952 | 0.0362 | 0 | 0 | 45.7267 | 100.5269 | 19.0184 | 1.2391 | 1.6776 | 15.5607 | 2.6605 | 0.033 | 0 | 0 | 59.8107 | 100 | 54.6028 | 3.0185 | 5.7594 | 29.9682 | 7.1292 | 0.0488 | 0 | 0 | 100.5269
120 / 1 . | 120 | Z1786-KLB-7 | 10337.48 | 2116.378 | 45.04 | 14342.75 | 1467.506 | 16.9009 | 6.7001 | 4.6001 |  | 25.0915 | 2.1192 | 4.2498 | 18.132 | 4.843 | 0.0509 | 0 | 0.0081 | 45.5785 | 100.0729 | 18.7459 | 1.6481 | 1.5967 | 15.6536 | 2.5354 | 0.0464 | 0 | 0.0009 | 59.773 | 100 | 53.68 | 4.0043 | 5.4673 | 30.0683 | 6.7764 | 0.0686 | 0 | 0.0081 | 100.073
121 / 1 . | 121 | Z1786-KLB-8 | 10671.85 | 856.6482 | 46.9073 | 14484.13 | 1549.685 | 13.6506 | 6.9002 | 5.5501 |  | 25.82 | 0.8164 | 4.4751 | 18.379 | 5.1284 | 0.0324 | 0 | 0.0372 | 45.5842 | 100.2727 | 19.2956 | 0.6351 | 1.6819 | 15.8712 | 2.6856 | 0.0295 | 0 | 0.004 | 59.7972 | 100 | 55.2385 | 1.5426 | 5.7572 | 30.4778 | 7.1756 | 0.0436 | 0 | 0.0372 | 100.2727
124 / 1 . | 124 | Z1786-KLB-11 | 10079.65 | 2812.633 | 47.074 | 14035.95 | 1353.014 | 16.2009 | 7.1002 | 4.6001 |  | 24.6104 | 2.8555 | 4.4905 | 17.8247 | 4.4726 | 0.041 | 0.0122 | 0 | 45.4006 | 99.7074 | 18.4597 | 2.2295 | 1.6939 | 15.4494 | 2.3508 | 0.0376 | 0.0027 | 0 | 59.7765 | 100 | 52.6508 | 5.3955 | 5.777 | 29.5586 | 6.258 | 0.0552 | 0.0122 | 0 | 99.7074
125 / 1 . | 125 | Z1786-KLB-12 | 10675.45 | 822.1579 | 43.9397 | 14839.8 | 1359.236 | 14.5007 | 7.0502 | 4.3501 |  | 25.9152 | 0.784 | 4.1541 | 18.8195 | 4.4964 | 0.0296 | 0 | 0 | 45.6087 | 99.8074 | 19.3667 | 0.6098 | 1.5612 | 16.2515 | 2.3546 | 0.027 | 0 | 0 | 59.8291 | 100 | 55.4423 | 1.4813 | 5.3442 | 31.2083 | 6.2913 | 0.0399 | 0 | 0 | 99.8074
127 / 1 . | 127 | Z1786-KLB-14 | 10641.77 | 926.6584 | 41.539 | 15135.37 | 1333.745 | 14.8007 | 6.6501 | 5.0001 |  | 25.8466 | 0.891 | 3.9024 | 19.1529 | 4.418 | 0.0236 | 0.0052 | 0.0403 | 45.7397 | 100.0197 | 19.2469 | 0.6907 | 1.4614 | 16.4808 | 2.3053 | 0.0215 | 0.0011 | 0.0043 | 59.788 | 100 | 55.2955 | 1.6836 | 5.0204 | 31.7612 | 6.1816 | 0.0319 | 0.0052 | 0.0403 | 100.0197
128 / 1 . | 128 | Z1786-KLB-15 | 10119.59 | 3299.233 | 43.773 | 13849.36 | 1382.243 | 17.701 | 7.8502 | 4.7001 |  | 24.6127 | 3.3382 | 4.1523 | 17.4855 | 4.5547 | 0.0413 | 0.0356 | 0.0276 | 45.5453 | 99.7931 | 18.4247 | 2.6011 | 1.5632 | 15.1254 | 2.3892 | 0.0378 | 0.0078 | 0.003 | 59.8478 | 100 | 52.6558 | 6.3074 | 5.3419 | 28.9962 | 6.3729 | 0.0557 | 0.0356 | 0.0276 | 99.7931
135 / 1 . | 135 | Z1786-KLB-22 | 10690.24 | 724.0928 | 47.6075 | 14768 | 1474.608 | 14.3007 | 8.5502 | 4.6501 |  | 25.8143 | 0.6771 | 4.4813 | 18.6727 | 4.8522 | 0.0225 | 0.0217 | 0.0219 | 45.5353 | 100.099 | 19.3052 | 0.5271 | 1.6854 | 16.1364 | 2.5428 | 0.0205 | 0.0047 | 0.0024 | 59.7757 | 100 | 55.2265 | 1.2793 | 5.7652 | 30.9649 | 6.7892 | 0.0303 | 0.0217 | 0.0219 | 100.099
[32 empty] | 54.43331 | 2.92818 | 5.63664 | 30.38425 | 6.64683 | 0.04721 |  |  |  | Si-Al zonation = slow diffusive equilibrium ?
[32 empty] | 1.086346 | 1.770771 | 0.3514278 | 0.8192724 | 0.394824 | 0.01238139
119 / 1 . | 119 | Z1786-KLB-6 | 7448.457 | 158.316 | 80.1879 | 23999.66 | 53.6762 | 13.4006 | 7.0502 | 5.3001 |  | 18.6806 | 0.0995 | 7.8174 | 30.3738 | 0.0923 | 0.0224 | 0 | 0.0611 | 43.652 | 100.799 | 13.8849 | 0.0769 | 2.9221 | 26.0878 | 0.0481 | 0.0203 | 0 | 0.0065 | 56.9533 | 100 | 39.9648 | 0.1879 | 10.0571 | 50.3688 | 0.1292 | 0.0302 | 0 | 0.0611 | 100.799
133 / 1 . | 133 | Z1786-KLB-20 | 7571.328 | 195.4259 | 82.6559 | 23788.4 | 96.7976 | 12.0505 | 6.5001 | 4.3001 |  | 18.9194 | 0.1385 | 7.97 | 30.0715 | 0.2344 | 0.0079 | 0 | 0 | 43.8552 | 101.197 | 14.0168 | 0.1068 | 2.9695 | 25.7446 | 0.1217 | 0.0072 | 0 | 0 | 57.0333 | 100 | 40.4756 | 0.2618 | 10.2534 | 49.8676 | 0.328 | 0.0107 | 0 | 0 | 101.197
136 / 1 . | 136 | Z1782-KLB-1 | 7358.728 | 163.1545 | 97.498 | 23052.73 | 38.4049 | 11.5004 | 7.4502 | 7.5002 |  | 18.4077 | 0.1053 | 9.4694 | 29.3664 | 0.0304 | 0.0101 | 0 | 0.0952 | 43.1273 | 100.6119 | 13.8441 | 0.0824 | 3.5815 | 25.5212 | 0.016 | 0.0093 | 0 | 0.0103 | 56.9352 | 100 | 39.3809 | 0.1989 | 12.1823 | 48.6983 | 0.0426 | 0.0136 | 0 | 0.0952 | 100.6119
137 / 1 . | 137 | Z1782-KLB-2 | 7434.111 | 157.3483 | 94.763 | 23024.06 | 39.5718 | 12.7005 | 7.6502 | 4.9501 |  | 18.5864 | 0.0953 | 9.245 | 29.3077 | 0.0373 | 0.0113 | 0 | 0.0148 | 43.2223 | 100.5201 | 13.9628 | 0.0745 | 3.4927 | 25.4417 | 0.0196 | 0.0104 | 0 | 0.0016 | 56.9966 | 100 | 39.7632 | 0.1801 | 11.8936 | 48.6009 | 0.0522 | 0.0152 | 0 | 0.0148 | 100.5201
141 / 1 . | 141 | Z1782-KLB-6 | 7433.201 | 172.4314 | 96.0304 | 23044.71 | 47.7409 | 11.8505 | 8.3002 | 4.2501 |  | 18.6122 | 0.1159 | 9.3232 | 29.3777 | 0.0628 | 0.0158 | 0.0217 | 0.0148 | 43.3503 | 100.8944 | 13.9381 | 0.0903 | 3.5111 | 25.4219 | 0.033 | 0.0144 | 0.0048 | 0.0016 | 56.9848 | 100 | 39.8185 | 0.2189 | 11.9942 | 48.7171 | 0.0879 | 0.0213 | 0.0217 | 0.0148 | 100.8944
144 / 1 . | 144 | Z1782-KLB-9 | 7430.227 | 161.119 | 98.3319 | 23073.96 | 43.6063 | 11.0004 | 8.1502 | 4.6501 |  | 18.5779 | 0.1027 | 9.604 | 29.3857 | 0.0439 | 0.0095 | 0.0138 | 0.0262 | 43.3755 | 101.1394 | 13.8993 | 0.08 | 3.6135 | 25.405 | 0.023 | 0.0087 | 0.003 | 0.0028 | 56.9646 | 100 | 39.7451 | 0.1941 | 12.3555 | 48.7303 | 0.0615 | 0.0128 | 0.0138 | 0.0262 | 101.1394
143 / 1 . | 143 | Z1782-KLB-8 | 8811.55 | 8829.131 | 50.9086 | 12206.49 | 1228.527 | 12.4005 | 6.2501 | 4.0001 |  | 21.6294 | 8.9203 | 4.8772 | 15.3266 | 4.0152 | 0.0277 | 0 | 0 | 45.6779 | 100.4744 | 16.1286 | 6.9238 | 1.829 | 13.2064 | 2.0981 | 0.0252 | 0 | 0 | 59.7889 | 100 | 46.2734 | 16.8549 | 6.2746 | 25.4161 | 5.6181 | 0.0373 | 0 | 0 | 100.4744
149 / 1 . | 149 | Z1782-KLB-14 | 8446.34 | 10293.29 | 52.5091 | 11336.91 | 1355.739 | 12.1005 | 7.3502 | 4.4501 |  | 20.8272 | 10.3841 | 4.9603 | 14.2799 | 4.442 | 0.0231 | 0.006 | 0 | 45.5694 | 100.492 | 15.57 | 8.0806 | 1.8649 | 12.3359 | 2.327 | 0.0211 | 0.0013 | 0 | 59.7993 | 100 | 44.5572 | 19.6208 | 6.3814 | 23.6803 | 6.2153 | 0.0311 | 0.006 | 0 | 100.492
145 / 1 . | 145 | Z1782-KLB-10 | 8818.328 | 8807.844 | 54.7766 | 11912.73 | 1299.146 | 13.4006 | 7.6502 | 4.0501 |  | 21.6582 | 8.9118 | 5.2191 | 15.0206 | 4.2554 | 0.0331 | 0.019 | 0 | 45.6973 | 100.8145 | 16.1436 | 6.9145 | 1.9564 | 12.9376 | 2.2226 | 0.0302 | 0.0041 | 0 | 59.7908 | 100 | 46.3349 | 16.8389 | 6.7143 | 24.9087 | 5.9541 | 0.0447 | 0.019 | 0 | 100.8145
157 / 1 . | 157 | Z1782-KLB-22 | 9451.297 | 5640.816 | 53.4761 | 12872.25 | 1283.278 | 15.3008 | 6.9002 | 4.3501 |  | 23.1813 | 5.7518 | 5.1125 | 16.336 | 4.2287 | 0.0292 | 0 | 0 | 45.4452 | 100.0846 | 17.3789 | 4.4885 | 1.9275 | 14.1519 | 2.2215 | 0.0267 | 0 | 0 | 59.8049 | 100 | 49.5935 | 10.868 | 6.5772 | 27.0899 | 5.9168 | 0.0393 | 0 | 0 | 100.0846
138 / 1 . | 138 | Z1782-KLB-3 | 9301.72 | 6493.32 | 52.1423 | 12873.33 | 1296.524 | 13.9506 | 7.7002 | 5.2501 |  | 22.7455 | 6.5896 | 4.9375 | 16.2304 | 4.2428 | 0.0287 | 0.0199 | 0.046 | 45.5797 | 100.42 | 16.9905 | 5.1237 | 1.8548 | 14.0097 | 2.2208 | 0.0262 | 0.0044 | 0.0049 | 59.765 | 100 | 48.6611 | 12.4509 | 6.352 | 26.9149 | 5.9365 | 0.0386 | 0.0199 | 0.046 | 100.42

## Tabelle1
Si | Fe | Al | Mg | Ca | Na
19.4665 | 2.4862 | 0.1507 | 17.6771 | 0.376 | 0.0926 | 40.2491
0.4836506 | 0.06177033 | 0.003744183 | 0.4391924 | 0.009341824 | 0.002300673
3.869205 | 0.4941626 | 0.02995346 | 3.513539 | 0.07473459 | 0.01840538
13.8819 | 4.4146 | 0.0307 | 24.6556 | 0.0455 | 0.0277 | 43.056
0.3448996 | 0.109682 | 0.00076275 | 0.6125752 | 0.00113046 | 0.0006882141
1.034699 | 0.3290459 | 0.00228825 | 1.837726 | 0.00339138 | 0.002064642